## Sheet1
www.lumi-light.com E-mail: orders@lumi-light.com
Tel: +38 063 804 81 84 Tel: +38 050 804 91 84
technical parameters for EL pigment
1. high luminance series(standard series)
type | glowing color | average particle size | luminance cd/m2 | chromaticity coordinates (x ; y) | half-life period (h)
EL-B104 | dark blue | 18+3 | 70+5 | 0.165+0.015; 0.200+0.020 | 1100
EL-BG104 | blue green | 25+3 | 120+5 | 0.175+0.015; 0.400+0.020 | 1350
EL-G104 | green | 25+3 | 120+5 | 0.180+0.015; 0.460+0.020 | 1400
EL-O104 | orange | 18+3 | 70+5 | 0.520+0.015; 0.450+0.020 | 1000
EL-W104 | white | 20+3 | 80+5 | 0.315+0.015; 0.330+0.020 | 1200
2. long life series(water base series)
type | glowing color | average particle size | luminance cd/m2 | chromaticity coordinates | half-life period (h)
EL-B701 | dark blue | 18+3 | 65+5 | 0.165+0.015; 0.200+0.020 | 1500
EL-BG701 | blue green | 25+3 | 115+5 | 0.175+0.015; 0.400+0.020 | 1750
EL-G701 | green | 25+3 | 115+5 | 0.180+0.015; 0.460+0.020 | 1800
EL-O701 | orange | 18+3 | 68+5 | 0.520+0.015; 0.450+0.020 | 1500
EL-W701 | white | 20+3 | 75+5 | 0.315+0.015; 0.330+0.020 | 1600
a. test condition: 100V, 400Hz
b. the EL pigment should be stored in dry and cool condition
c. the EL pigment should be dried before application
d. the material for making panels(desplays) should be dry and the panel should be coated without humidity and air.